## Tabelle1
Sample | backscatter electron image (SEM) | EMPA analysis (measurement conditions: 20kV, 20nA, dia 2, PRZ-XXP data reduction method)
Xenotime (Y) (b) |  |  | [wt.%]
|  | No. | SiO2 | FeO | CaO | P2O5 | As2O5 | Y2O3 | La2O3 | Ce2O3 | Nd2O3 | Sm2O3 | Eu2O3 | Gd2O3 | Dy2O3 | Ho2O3 | Er2O3 | Yb2O3 | Lu2O3 | F | Total | Comment
|  | 1 | 0 | 0 | 0.0152 | 28.58 | 4.99 | 40.02 | 0 | 0 | 0.3153 | 0.7167 | 0.133276 | 2.198364 | 6.86 | 1.33 | 3.58 | 1.39 | 0.6312 | 0.0641 | 93.6808 | REF1_1_Xtm_light
|  | 2 | 0.0004 | 0 | 0.0111 | 32.19 | 1.4223 | 41.57 | 0 | 0.0047 | 0.2594 | 0.406 | 0.0980688 | 1.855762 | 6.73 | 1.47 | 3.78 | 1.9 | 0.7926 | 0.0975 | 94.9522 | REF1_1_Xtm_dark
|  | 3 | 0.0917 | 0 | 0.0023 | 22.9 | 9.41 | 38.33 | 0.0834 | 0.0724 | 0.4491 | 0.8902 | 0.1235887 | 2.12223 | 6.23 | 1.37 | 3.69 | 1.79 | 0.6727 | 0.1215 | 91.0903 | REF1_1_Xtm_light 2
|  | 4 | 0.0597 | 0 | 0.0179 | 31.14 | 2.85 | 39.65 | 0 | 0.1391 | 0.2809 | 0.7688 | 0.1408757 | 2.174572 | 6.99 | 1.39 | 3.9 | 1.86 | 0.6326 | 0.0891 | 94.9388 | REF1_1_Xtm_dark2
Bastnaesite (Ce) |  | EMPA analysis (measurement conditions: 20kV, 20nA, dia 2, PRZ-XXP data reduction method)
[wt.%]
|  | No. | SiO2 | FeO | CaO | P2O5 | As2O5 | Y2O3 | La2O3 | Ce2O3 | Nd2O3 | Sm2O3 | Eu2O3 | Gd2O3 | Dy2O3 | Ho2O3 | Er2O3 | Yb2O3 | Lu2O3 | F | Total | Comment
|  | 1 | 0 | 0 | 0.0884 | 0 | 0.0287 | 0.2664 | 16.98 | 37.74 | 13.62 | 1.32 | 0.2101407 | 2.088922 | 0 | 0 | 0 | 0.0448 | 0.0294 | 5.05 | 80.4537 | REF1_3_Bst_darkcore
|  | 2 | 0 | 0 | 0.0892 | 0.0047 | 0.0722 | 0.4168 | 15.37 | 36.99 | 14.28 | 1.7 | 0.2239562 | 2.084164 | 0.0089 | 0 | 0.0405 | 0.042 | 0 | 5.2 | 79.5492 | REF1_3_Bst_lightrim
Fluorapatite. Albite |  | EMPA analysis (measurement conditions: 20kV, 20nA, dia 15, PRZ-XXP data reduction method)
[wt.%]
|  | No. | SiO2 | CaO | P2O5 | SrO | Y2O3 | La2O3 | Ce2O3 | Nd2O3 | Sm2O3 | Eu2O3 | Gd2O3 | Dy2O3 | Er2O3 | Yb2O3 | F | Total | Comment
|  | 3 | 0 | 54.68 | 41.39 | 1.48 | 0 | 0.011 | 0 | 0 | 0 | 0.0446 | 0 | 0.0362 | 0 | 0.02 | 3.18 | 100.8417 | REF2_2_FAp-lightcore
|  | 4 | 0 | 55.77 | 41.49 | 0.5094 | 0 | 0.0631 | 0.0751 | 0 | 0.0397 | 0.0271 | 0 | 0.0301 | 0 | 0.0148 | 3.07 | 101.0892 | REF2_2_FAp-darkrim
Synchysite (Y) |  | EMPA analysis (measurement conditions: 20kV, 20nA, dia 2, PRZ-XXP data reduction method)
[wt.%]
|  | No. | SiO2 | CaO | P2O5 | SrO | Y2O3 | La2O3 | Ce2O3 | Nd2O3 | Sm2O3 | Eu2O3 | Gd2O3 | Dy2O3 | Er2O3 | Yb2O3 | F | Total | Comment
|  | 1 | 0 | 0.7765 | 0.0156 | 0 | 3.21 | 9.56 | 20.98 | 18.2 | 5.36 | 0.804 | 3.955 | 2.26 | 0.6461 | 0.0664 | 4.86 | 74.6487 | REF1_4_Syn_1
|  | 2 | 0.0196 | 0.3125 | 0 | 0 | 3.53 | 9.1 | 23.29 | 17.13 | 5.3 | 0.6879 | 4.13 | 2.19 | 0.5745 | 0.0496 | 4.97 | 75.4142 | REF1_4_Syn_2
|  | 3 | 0.0171 | 0.2028 | 0 | 0 | 2.89 | 9.94 | 20.09 | 19.02 | 5.92 | 0.6692 | 4.23 | 1.95 | 0.5277 | 0 | 4.57 | 74.2569 | REF1_4_Syn_3
Ilmenite |  | EMPA analysis (measurement conditions: 15kV, 15nA, dia 2, ZAF matrix correction )
[wt.%]
|  | No. | SiO2 | TiO2 | Al2O3 | FeO | MnO | MgO | Na2O | K2O | Cr2O3 | Nb2O5 | Total | Comment
|  | 1 | 0.000 | 91382 | 0.152 | 0.053 | 0.001 | 0.033 | 0.000 | 0.010 | 0.602 | 3781 | 96014 | REF2_4_Ilm_Rt
|  | 2 | 0.000 | 91687 | 0.139 | 0.026 | 0.000 | 0.021 | 0.000 | 0.009 | 0.648 | 4000 | 96530 | REF2_4_Ilm_Rt_2
|  | 3 | 0.000 | 66243 | 0.031 | 1816 | 0.015 | 32125 | 0.046 | 0.004 | 0.042 | 0.174 | 100496 | REF2_4_Ilm_Gei
|  | 4 | 0.000 | 65515 | 0.019 | 1827 | 0.024 | 32268 | 0.001 | 0.000 | 0.050 | 0.130 | 99834 | REF2_4_Ilm_Gei_2